## 资源采集清单系数（每kg）数据库提取参数
| 原材料采集阶段_资源 | [6 empty] | 原材料采集阶段_能源 | [5 empty] | 生产制造阶段 | [9 empty] | 销售阶段
物质 | 石英类 | 高岭土 | 长石 | 滑石 | 石灰石 | 硅石灰 | 水玻璃 | 烟煤_能源 | 煤粉_能源 | 焦碳_能源 | 液化石油气_能源 | 柴油_能源 | 电力_能源 | 烟煤_生产 | 煤粉_生产 | 焦碳_生产 | 液化石油气_生产 | 柴油_生产 | 电力_生产 | 二氧化硫 | 二氧化碳 | 氮氧化合物 | 固废 | 运输
单位 | t/t | t/t | t/t | t/t | t/t | t/t | t/t | t/t | t/t | t/t | t/t | t/t | t/HWH | t/t | t/t | t/t | t/t | t/t | t/HWH | t/t | t/t | t/t | t/t | t/(t*km)
锑 | 6.7e-09 | 1.12e-05 | 1.43e-08 | 1.43e-08 | 1.43e-08 | 2.17e-07 | 7.36e-07 | 1.1e-06 | 9.54e-07 | 2.46e-06 | 1.05e-05 | 1.68e-05 | 5.48e-07 | 1.1e-06 | 1.04e-06 | 2.25e-06 | 1.05e-05 | 1.68e-05 | 5.48e-07 | 0 | 0 | 0 | 0 | 0
原煤 | 4.11e-05 | 0.00683 | 0.00211 | 0.00211 | 0.00211 | 2.08 | 7.43 | 1.23 | 1.18 | 2.05 | 0.0561 | 0.0778 | 0.427 | 0 | 0 | 0 | 0 | 0 | 0 | 0 | 0 | 0 | 0 | 0
原油 | 0.000421 | 0.00884 | 0.000417 | 0.000417 | 0.000417 | 0.00133 | 0.0041 | 0.00496 | 0 | 0.0161 | 0.659 | 1.05 | 0.0049 | 0 | 0 | 0 | 0 | 0 | 0 | 0 | 0 | 0 | 0 | 0
天然气 | 1.13e-05 | 0.000741 | 6.25e-05 | 6.25e-05 | 6.25e-05 | 0.000223 | 0.00242 | 0.000272 | 0 | 0.0776 | 0.0176 | 0.0282 | 0.00257 | 0 | 0 | 0 | 0 | 0 | 0 | 0 | 0 | 0 | 0 | 0
甲烷_GWP | 5.82e-06 | 7.51e-05 | 1.42e-05 | 1.42e-05 | 1.41e-05 | 0.000918 | 0.00329 | 0.00533 | 0.00527 | 0.00902 | 0.00905 | 0.0144 | 0.00201 | 0 | 0 | 0 | 0 | 0 | 0 | 0 | 0 | 0 | 0 | 0
甲烷_POCP | 5.82e-06 | 7.51e-05 | 1.42e-05 | 1.42e-05 | 1.41e-05 | 0.000918 | 0.00329 | 0.00533 | 0.00527 | 0.00902 | 0.00905 | 0.0144 | 0.00201 | 0 | 0 | 0 | 0 | 0 | 0 | 0 | 0 | 0 | 0 | 0
二氧化硫 | 0.000185 | 0.000736 | 0.000112 | 0.000112 | 0.000113 | 0.00138 | 0.0162 | 0.000652 | 0.000492 | 0.0036 | 0.00296 | 0.00393 | 0.00414 | 0 | 0 | 0 | 0 | 0 | 0 | 1 | 0 | 0 | 0 | 0
二氧化碳 | 0.00285 | 0.0411 | 0.00478 | 0.00539 | 0.00478 | 0.716 | 1.15 | 0.0579 | 0.0317 | 0.272 | 0.261 | 0.368 | 0.724 | 0 | 0 | 0 | 0 | 0 | 0 | 0 | 1 | 0 | 0 | 0
氮氧化合物_POCP | 0.000177 | 0.000513 | 0.000105 | 0.000106 | 0.000105 | 0.0012 | 0.0016 | 0.00049 | 0.000362 | 0.00174 | 0.00104 | 0.00171 | 0.00202 | 0 | 0 | 0 | 0 | 0 | 0 | 0 | 0 | 1 | 0 | 0
氮氧化合物_AP | 0.000177 | 0.000513 | 0.000105 | 0.000106 | 0.000105 | 0.0012 | 0.0016 | 0.00049 | 0.000362 | 0.00174 | 0.00104 | 0.00171 | 0.00202 | 0 | 0 | 0 | 0 | 0 | 0 | 0 | 0 | 1 | 0 | 0
氮氧化合物_EP | 0.000177 | 0.000513 | 0.000105 | 0.000106 | 0.000105 | 0.0012 | 0.0016 | 0.00049 | 0.000362 | 0.00174 | 0.00104 | 0.00171 | 0.00202 | 0 | 0 | 0 | 0 | 0 | 0 | 0 | 0 | 1 | 0 | 0
氨气_AP | 8.35e-08 | 8.01e-07 | 1.15e-07 | 1.16e-07 | 1.15e-07 | 4.05e-07 | 0.000312 | 6.88e-07 | 6.39e-07 | 6.33e-05 | 0.00036 | 0.000209 | 1.09e-06 | 0 | 0 | 0 | 0 | 0 | 0 | 0 | 0 | 0 | 0 | 0
氨气_EP | 8.35e-08 | 8.01e-07 | 1.15e-07 | 1.16e-07 | 1.15e-07 | 4.05e-07 | 0.000312 | 6.88e-07 | 6.39e-07 | 6.33e-05 | 0.00036 | 0.000209 | 1.09e-06 | 0 | 0 | 0 | 0 | 0 | 0 | 0 | 0 | 0 | 0 | 0
全球变暖(GWP) | 0 | 0 | 0 | 0 | 0 | 0 | 0 | 0 | 0 | 0 | 0 | 0 | 0 | 0 | 0 | 0 | 0 | 0 | 0 | 0 | 0 | 0 | 0.505 | 5.78e-05
光化学烟雾(POCP) | 0 | 0 | 0 | 0 | 0 | 0 | 0 | 0 | 0 | 0 | 0 | 0 | 0 | 0 | 0 | 0 | 0 | 0 | 0 | 0 | 0 | 0 | 1.3664e-05 | 4.452e-08
酸化效应(AP) | 0 | 0 | 0 | 0 | 0 | 0 | 0 | 0 | 0 | 0 | 0 | 0 | 0 | 0 | 0 | 0 | 0 | 0 | 0 | 0 | 0 | 0 | 0.00041 | 1.18e-06
富营养化(EP) | 0 | 0 | 0 | 0 | 0 | 0 | 0 | 0 | 0 | 0 | 0 | 0 | 0 | 0 | 0 | 0 | 0 | 0 | 0 | 0 | 0 | 0 | 0.000623 | 2.12e-07
不可再生资源消耗(ADP) | 0 | 0 | 0 | 0 | 0 | 0 | 0 | 0 | 0 | 0 | 0 | 0 | 0 | 0 | 0 | 0 | 0 | 0 | 0 | 0 | 0 | 0 | 3.22e-07 | 1.98e-10
中国化石能源消耗(CADP) | 0 | 0 | 0 | 0 | 0 | 0 | 0 | 0 | 0 | 0 | 0 | 0 | 0 | 1.37 | 1.31 | 2.49 | 1.77 | 28.3 | 0.59 | 0 | 0 | 0 | 0.117 | 0.000334
600×600陶瓷砖(t) | 17395.97 | 20875.16 | 28529.39 | 1391.68 | 0 | 0 | 695.84 | 13160.84 | 4328.384 | 6.453273 | 120.212 | 72.50014 | 13857.91 | 13160.84 | 4328.384 | 6.453273 | 120.212 | 72.50014 | 13857.91 | 15.47199 | 54549.96 | 71.7067 | 598.713 | 95972768.5
600×600陶瓷砖(m2) | 5.726314 | 6.871576 | 9.391155 | 0.4581059 | 0 | 0 | 0.229053 | 4.332216 | 1.424795 | 0.002124254 | 0.03957077 | 0.02386522 | 4.561673 | 4.332216 | 1.424795 | 0.002124254 | 0.03957077 | 0.02386522 | 4.561673 | 0.005092987 | 17.95647 | 0.02360404 | 0.1970812 | 31591.81
800×800陶瓷砖(t) | 23674.32 | 28409.18 | 38825.88 | 1893.95 | 0 | 0 | 946.97 | 17175.57 | 5648.763 | 8.421852 | 156.8829 | 94.6164 | 18085.28 | 17175.57 | 5648.763 | 8.421852 | 156.8829 | 94.6164 | 18085.28 | 20.19173 | 71190.5 | 93.58093 | 781.3511 | 125249385.0
800×800陶瓷砖(m2) | 6.962421 | 8.354904 | 11.41837 | 0.556995 | 0 | 0 | 0.278496 | 5.051192 | 1.661254 | 0.002476797 | 0.04613795 | 0.0278259 | 5.318731 | 5.051192 | 1.661254 | 0.002476797 | 0.04613795 | 0.0278259 | 5.318731 | 0.005938222 | 20.93654 | 0.02752137 | 0.2297889 | 36834.8
600*900陶瓷砖(t) | 1278.73 | 1534.48 | 2097.12 | 102.3 | 0 | 0 | 51.15 | 950.0349 | 312.4509 | 0.4658392 | 8.677687 | 5.233532 | 1000.354 | 950.0349 | 312.4509 | 0.4658392 | 8.677687 | 5.233532 | 1000.354 | 1.116869 | 3937.771 | 5.176256 | 43.219 | 6927939.0
600*900陶瓷砖(m2) | 6.68093 | 8.017137 | 10.95674 | 0.5344828 | 0 | 0 | 0.2672414 | 4.96361 | 1.63245 | 0.002433852 | 0.04533797 | 0.02734343 | 5.22651 | 4.96361 | 1.63245 | 0.002433852 | 0.04533797 | 0.02734343 | 5.22651 | 0.005835259 | 20.57352 | 0.02704418 | 0.2258046 | 36196.13
600*1200陶瓷砖(t) | 1720.89 | 2065.07 | 2822.26 | 137.67 | 0 | 0 | 68.84 | 1290.204 | 424.3269 | 0.6326373 | 11.78481 | 7.107447 | 1358.54 | 1290.204 | 424.3269 | 0.6326373 | 11.78481 | 7.107447 | 1358.54 | 1.516774 | 5347.727 | 7.029664 | 58.69397 | 9408552.641
600*1200陶瓷砖(m2) | 3.310677 | 3.972816 | 5.429511 | 0.2648519 | 0 | 0 | 0.1324356 | 2.482116 | 0.8163272 | 0.001217078 | 0.02267183 | 0.01367343 | 2.613582 | 2.482116 | 0.8163272 | 0.001217078 | 0.02267183 | 0.01367343 | 2.613582 | 0.002917995 | 10.28805 | 0.01352379 | 0.1129164 | 18100.33
300*300小地砖(t) | 4047.24 | 3777.42 | 4991.59 | 404.72 | 0 | 0 | 134.91 | 2386.016 | 784.7215 | 1.169957 | 21.79404 | 13.14403 | 2512.392 | 2386.016 | 784.7215 | 1.169957 | 21.79404 | 13.14403 | 2512.392 | 2.805019 | 9889.726 | 13.00019 | 108.5447 | 17399541.4
300*300小地砖(m2) | 5.729388 | 5.347424 | 7.066237 | 0.5729332 | 0 | 0 | 0.1909824 | 3.377712 | 1.110874 | 0.001656224 | 0.03085227 | 0.01860707 | 3.556614 | 3.377712 | 1.110874 | 0.001656224 | 0.03085227 | 0.01860707 | 3.556614 | 0.003970865 | 14.00018 | 0.01840343 | 0.1536589 | 24631.29
300*600瓷片(t) | 5406.92 | 5406.92 | 2703.46 | 506.9 | 1013.8 | 1520.7 | 168.97 | 3469.022 | 1140.904 | 1.700997 | 31.68629 | 19.11007 | 3652.76 | 3469.022 | 1140.904 | 1.700997 | 31.68629 | 19.11007 | 3652.76 | 4.07821 | 14378.64 | 18.90093 | 157.8128 | 25297144.8
300*600瓷片(m2) | 5.400979 | 5.400979 | 2.700489 | 0.506343 | 1.012686 | 1.519029 | 0.1687843 | 3.46521 | 1.139651 | 0.001699128 | 0.03165148 | 0.01908907 | 3.648746 | 3.46521 | 1.139651 | 0.001699128 | 0.03165148 | 0.01908907 | 3.648746 | 0.004073728 | 14.36285 | 0.01888016 | 0.1576394 | 25269.35
900*1800薄板(t) | 1563.92 | 2606.54 | 2978.9 | 148.94 | 0 | 0 | 74.47 | 1377.507 | 453.0394 | 0.6754454 | 12.58225 | 7.58838 | 1450.467 | 1377.507 | 453.0394 | 0.6754454 | 12.58225 | 7.58838 | 1450.467 | 1.619408 | 5709.587 | 7.505333 | 62.66555 | 10045192.22
900*1800薄板(m2) | 2.862225 | 4.770388 | 5.451867 | 0.2725842 | 0 | 0 | 0.1362921 | 2.521059 | 0.8291351 | 0.001236174 | 0.02302754 | 0.01388796 | 2.654588 | 2.521059 | 0.8291351 | 0.001236174 | 0.02302754 | 0.01388796 | 2.654588 | 0.002963777 | 10.44946 | 0.01373597 | 0.1146881 | 18384.32

## 特征化模型
| 全球变暖 |  |  | 光化学烟雾 |  |  | 酸化效应 |  |  |  | 富营养化 |  |  | 不可再生资源消耗 |  | 中国化石能源消耗
物质 | 二氧化碳 | 甲烷_GWP | 全球变暖(GWP) | 氮氧化合物_POCP | 甲烷_POCP | 光化学烟雾(POCP) | 二氧化硫 | 氨气_AP | 氮氧化合物_AP | 酸化效应(AP) | 氮氧化合物_EP | 氨气_EP | 富营养化(EP) | 锑 | 不可再生资源消耗(ADP) | 原煤 | 原油 | 天然气 | 中国化石能源消耗(CADP)
单位 | kg CO2 eq | kg CO2 eq | kg CO3 eq | kg C2H4 eq | kg C2H4 eq | kg C2H5 eq | kg SO2 eq | kg SO2 eq | kg SO2 eq | kg SO3 eq | kg PO43- eq | kg PO43- eq | kg PO44- eq | kg antimony 锑 eq | kg antimony 锑 eq | kg coal | kg coal | kg coal | kg coal
数值 | 1 | 25 | 1 | 0.028 | 0.007 | 1 | 1 | 1.88 | 0.7 | 1 | 0.13 | 0.35 | 1 | 1 | 1 | 1 | 26.4 | 9.14 | 1

## 客户数据
原材料
| 石英类 | 高岭土 | 长石 | 滑石 | 石灰石 | 硅石灰 | 水玻璃添加剂
600*600瓷质砖 | 17395.97 | 20875.16 | 28529.39 | 1391.68 | 0 | 0 | 695.84
800*800瓷质砖 | 23674.32 | 28409.18 | 38825.88 | 1893.95 | 0 | 0 | 946.97
600*900瓷质砖 | 1278.73 | 1534.48 | 2097.12 | 102.3 | 0 | 0 | 51.15
600*1200瓷质砖 | 1720.89 | 2065.07 | 2822.26 | 137.67 | 0 | 0 | 68.84
300*300小地砖 | 4047.24 | 3777.42 | 4991.59 | 404.72 | 0 | 0 | 134.91
300*600瓷片 | 5406.92 | 5406.92 | 2703.46 | 506.9 | 1013.8 | 1520.7 | 168.97
900*1800薄板 | 1563.92 | 2606.54 | 2978.9 | 148.94 | 0 | 0 | 74.47
产成品 | 总产量重量(t) | % | 面积(万平方数)
600*600瓷质砖 | 66276.79 | 0.330598 | 303.79
800*800瓷质砖 | 86494.61 | 0.4314473 | 340.03
600*900瓷质砖 | 4784.29 | 0.02386471 | 19.14
600*1200瓷质砖 | 6497.35 | 0.0324097 | 51.98
300*300小地砖 | 12015.76 | 0.05993631 | 70.64
300*600瓷片 | 17469.68 | 0.08714123 | 100.11
900*1800薄板 | 6937 | 0.03460274 | 54.64
200475.48
能源物质
| 烟煤 | 煤粉 | 焦碳 | 液化石油气 | 柴油 | 电力 | 二氧化硫 | 二氧化碳 | 氮氧化合物 | 固体废物(t)
耗用量(t) | 39809.19 | 13092.59 | 19.52 | 363.62 | 219.3 | 41917.7 | 46.8 | 165003.92 | 216.9 | 1811
CO2(t) | 91953.34 | 35082.9 | 54.5 | 1139.69 | 724.27 | 36049.22
运输(km) | 1448.06
| 原材料采集阶段_资源 | [6 empty] | 原材料采集阶段_能源 | [5 empty] | 生产制造阶段 | [9 empty] | 销售阶段
物质 | 石英类 | 高岭土 | 长石 | 滑石 | 石灰石 | 硅石灰 | 水玻璃 | 烟煤_能源 | 煤粉_能源 | 焦碳_能源 | 液化石油气_能源 | 柴油_能源 | 电力_能源 | 烟煤_生产 | 煤粉_生产 | 焦碳_生产 | 液化石油气_生产 | 柴油_生产 | 电力_生产 | 二氧化硫 | 二氧化碳 | 氮氧化合物 | 固废 | 运输
单位 | t/t | t/t | t/t | t/t | t/t | t/t | t/t | t/t | t/t | t/t | t/t | t/t | t/HWH | t/t | t/t | t/t | t/t | t/t | t/HWH | t/t | t/t | t/t | t/t | t/(t*km)
600×600陶瓷砖(t) | 17395.97 | 20875.16 | 28529.39 | 1391.68 | 0 | 0 | 695.84 | 13160.84 | 4328.384 | 6.453273 | 120.212 | 72.50014 | 13857.91 | 13160.84 | 4328.384 | 6.453273 | 120.212 | 72.50014 | 13857.91 | 15.47199 | 54549.96 | 71.7067 | 598.713 | 95972768.5
600×600陶瓷砖(m2) | 5.726314 | 6.871576 | 9.391155 | 0.4581059 | 0 | 0 | 0.229053 | 4.332216 | 1.424795 | 0.002124254 | 0.03957077 | 0.02386522 | 4.561673 | 4.332216 | 1.424795 | 0.002124254 | 0.03957077 | 0.02386522 | 4.561673 | 0.005092987 | 17.95647 | 0.02360404 | 0.1970812 | 31591.81
800×800陶瓷砖(t) | 23674.32 | 28409.18 | 38825.88 | 1893.95 | 0 | 0 | 946.97 | 17175.57 | 5648.763 | 8.421852 | 156.8829 | 94.6164 | 18085.28 | 17175.57 | 5648.763 | 8.421852 | 156.8829 | 94.6164 | 18085.28 | 20.19173 | 71190.5 | 93.58093 | 781.3511 | 125249385.0
800×800陶瓷砖(m2) | 6.962421 | 8.354904 | 11.41837 | 0.556995 | 0 | 0 | 0.278496 | 5.051192 | 1.661254 | 0.002476797 | 0.04613795 | 0.0278259 | 5.318731 | 5.051192 | 1.661254 | 0.002476797 | 0.04613795 | 0.0278259 | 5.318731 | 0.005938222 | 20.93654 | 0.02752137 | 0.2297889 | 36834.8
600*900陶瓷砖(t) | 1278.73 | 1534.48 | 2097.12 | 102.3 | 0 | 0 | 51.15 | 950.0349 | 312.4509 | 0.4658392 | 8.677687 | 5.233532 | 1000.354 | 950.0349 | 312.4509 | 0.4658392 | 8.677687 | 5.233532 | 1000.354 | 1.116869 | 3937.771 | 5.176256 | 43.219 | 6927939.0
600*900陶瓷砖(m2) | 6.68093 | 8.017137 | 10.95674 | 0.5344828 | 0 | 0 | 0.2672414 | 4.96361 | 1.63245 | 0.002433852 | 0.04533797 | 0.02734343 | 5.22651 | 4.96361 | 1.63245 | 0.002433852 | 0.04533797 | 0.02734343 | 5.22651 | 0.005835259 | 20.57352 | 0.02704418 | 0.2258046 | 36196.13
600*1200陶瓷砖(t) | 1720.89 | 2065.07 | 2822.26 | 137.67 | 0 | 0 | 68.84 | 1290.204 | 424.3269 | 0.6326373 | 11.78481 | 7.107447 | 1358.54 | 1290.204 | 424.3269 | 0.6326373 | 11.78481 | 7.107447 | 1358.54 | 1.516774 | 5347.727 | 7.029664 | 58.69397 | 9408552.641
600*1200陶瓷砖(m2) | 3.310677 | 3.972816 | 5.429511 | 0.2648519 | 0 | 0 | 0.1324356 | 2.482116 | 0.8163272 | 0.001217078 | 0.02267183 | 0.01367343 | 2.613582 | 2.482116 | 0.8163272 | 0.001217078 | 0.02267183 | 0.01367343 | 2.613582 | 0.002917995 | 10.28805 | 0.01352379 | 0.1129164 | 18100.33
300*300小地砖(t) | 4047.24 | 3777.42 | 4991.59 | 404.72 | 0 | 0 | 134.91 | 2386.016 | 784.7215 | 1.169957 | 21.79404 | 13.14403 | 2512.392 | 2386.016 | 784.7215 | 1.169957 | 21.79404 | 13.14403 | 2512.392 | 2.805019 | 9889.726 | 13.00019 | 108.5447 | 17399541.4
300*300小地砖(m2) | 5.729388 | 5.347424 | 7.066237 | 0.5729332 | 0 | 0 | 0.1909824 | 3.377712 | 1.110874 | 0.001656224 | 0.03085227 | 0.01860707 | 3.556614 | 3.377712 | 1.110874 | 0.001656224 | 0.03085227 | 0.01860707 | 3.556614 | 0.003970865 | 14.00018 | 0.01840343 | 0.1536589 | 24631.29
300*600瓷片(t) | 5406.92 | 5406.92 | 2703.46 | 506.9 | 1013.8 | 1520.7 | 168.97 | 3469.022 | 1140.904 | 1.700997 | 31.68629 | 19.11007 | 3652.76 | 3469.022 | 1140.904 | 1.700997 | 31.68629 | 19.11007 | 3652.76 | 4.07821 | 14378.64 | 18.90093 | 157.8128 | 25297144.8
300*600瓷片(m2) | 5.400979 | 5.400979 | 2.700489 | 0.506343 | 1.012686 | 1.519029 | 0.1687843 | 3.46521 | 1.139651 | 0.001699128 | 0.03165148 | 0.01908907 | 3.648746 | 3.46521 | 1.139651 | 0.001699128 | 0.03165148 | 0.01908907 | 3.648746 | 0.004073728 | 14.36285 | 0.01888016 | 0.1576394 | 25269.35
900*1800薄板(t) | 1563.92 | 2606.54 | 2978.9 | 148.94 | 0 | 0 | 74.47 | 1377.507 | 453.0394 | 0.6754454 | 12.58225 | 7.58838 | 1450.467 | 1377.507 | 453.0394 | 0.6754454 | 12.58225 | 7.58838 | 1450.467 | 1.619408 | 5709.587 | 7.505333 | 62.66555 | 10045192.22
900*1800薄板(m2) | 2.862225 | 4.770388 | 5.451867 | 0.2725842 | 0 | 0 | 0.1362921 | 2.521059 | 0.8291351 | 0.001236174 | 0.02302754 | 0.01388796 | 2.654588 | 2.521059 | 0.8291351 | 0.001236174 | 0.02302754 | 0.01388796 | 2.654588 | 0.002963777 | 10.44946 | 0.01373597 | 0.1146881 | 18384.32